## Sheet
Section | Device # | Classification | Memristor Strength | Current Range | Resistance Value | # Sweeps | Retention | Endurance | Volatile | Current State | Date Measured | Notes
Device section | Device Number | Memristive , ohmic or non conductive | poor, good,excellent | Max current seen, | If ohmic whats the resistance value | Number of sweeps completed | Give values for the Retention here | Give Values for Endurance here | Volatile or non Volatile? | What Is the devices current state | Date Measured | Notes for when doing the measurement.
A | 1 | Ohmic |  |  | 500 | 4 |  |  |  |  | 2024-02-01 | stock control
A | 2 | Capacative |  |  |  | 3 |  |  |  |  | 2024-02-01
A | 3 | Non Conductive |  |  |  | 1 |  |  |  |  | 2024-02-01
B | 1 | Memristive | poor |  |  | 5 |  | 3 |  |  | 2024-02-02 | rare hit
B | 2 | Ohmic |  |  | 200 | 2 |  |  |  |  | 2024-02-02