## Sheet
Section | Device # | Classification | Memristor Strength | Current Range | Resistance Value | # Sweeps | Retention | Endurance | Volatile | Current State | Date Measured | Notes
Device section | Device Number | Memristive , ohmic or non conductive | poor, good,excellent | Max current seen, | If ohmic whats the resistance value | Number of sweeps completed | Give values for the Retention here | Give Values for Endurance here | Volatile or non Volatile? | What Is the devices current state | Date Measured | Notes for when doing the measurement.
A | 1 | Memristive | Excellent |  |  | 50 | excellent | 200 | non Volatile |  | 2023-11-01 | star device
A | 2 | Memristive | Good |  |  | 30 | good | 45 | non Volatile |  | 2023-11-01
A | 3 | Memristive | Good |  |  | 20 |  | 18 |  |  | 2023-11-02
A | 4 | Ohmic |  |  |  | 4 |  |  |  |  | 2023-11-02
K | 1 | Memristive | poor |  |  | 9 |  | 8 |  |  | 2023-11-03
K | 2 | Capacative |  |  |  | 2 |  |  |  |  | 2023-11-03
K | 3 | Memristive | Good |  |  | 15 | ok | 55 |  |  | 2023-11-04 | >10 cycles
K | 4 | Non Conductive |  |  |  | 1 |  |  |  |  | 2023-11-04