## Sheet
Section | Device # | Classification | Memristor Strength | Current Range | Resistance Value | # Sweeps | Retention | Endurance | Volatile | Current State | Date Measured | Notes
Device section | Device Number | Memristive , ohmic or non conductive | poor, good,excellent | Max current seen, | If ohmic whats the resistance value | Number of sweeps completed | Give values for the Retention here | Give Values for Endurance here | Volatile or non Volatile? | What Is the devices current state | Date Measured | Notes for when doing the measurement.
A | 1 | Memristive | Good |  |  | 12 | stable | 25 | non Volatile |  | 2024-01-10 | formed cleanly
A | 2 | Memristive | Excellent |  |  | 40 | good | 120 | non Volatile |  | 2024-01-10 | long endurance
A | 3 | Ohmic |  | 1mA | 1e3 | 5 |  |  |  |  | 2024-01-11
A | 4 | Capacative |  |  |  | 3 |  |  |  |  | 2024-01-11
G | 1 | Memristive | poor |  |  | 8 |  | 6 | Volatile |  | 2024-01-12 | weak
G | 2 | Non Conductive |  |  |  | 2 |  |  |  |  | 2024-01-12
G | 3 | Intermittant |  |  |  | 10 |  | 15 |  |  | 2024-01-13 | flicker
G | 4 | Mem-capacative |  |  |  | 7 |  |  |  |  | 2024-01-13