## Sheet
Section | Device # | Classification | Memristor Strength | Current Range | Resistance Value | # Sweeps | Retention | Endurance | Volatile | Current State | Date Measured | Notes
Device section | Device Number | Memristive , ohmic or non conductive | poor, good,excellent | Max current seen, | If ohmic whats the resistance value | Number of sweeps completed | Give values for the Retention here | Give Values for Endurance here | Volatile or non Volatile? | What Is the devices current state | Date Measured | Notes for when doing the measurement.
A | 1 | Memristive | Good |  |  | 22 | good | 35 |  |  | 2023-12-01
A | 2 | Memristive | poor |  |  | 11 |  | 4 |  |  | 2023-12-01 | failed early
B | 1 | Ohmic |  |  |  | 3 |  |  |  |  | 2023-12-02
B | 2 | Memristive | Excellent |  |  | 60 | excellent | 150 |  |  | 2023-12-02 | best on sample
G | 1 | Intermittant |  |  |  | 14 |  | 12 |  |  | 2023-12-03
G | 2 | Mem-capacative |  |  |  | 8 |  |  |  |  | 2023-12-03